## Sheet1
Diffusion von O, N, C in Nb
based on M. Hagen, Diplomarbeit Wuppertal; Referenz: E.Fromm; E. Gebhardt, " Gase und Kohlenstoff in Metallen"; Springer Verlag, 1976
|  |  |  | Temperatur [C] | 150 | 300 | 400 | 500 | 600 | 700 | 800 | 900 | 1000 | 1100 | 1200 | 1300
Element | Do[cm^2/s] | Ea[cal/mol] | Geltungsbereich | Temperatur [K] | 423 | 573 | 673 | 773 | 873 | 973 | 1073 | 1173 | 1273 | 1373 | 1473 | 1573
Diffusionslänge pro 1h in [m]
O | 0.015 | 27600 | 150-1600C |  | 7.630209e-09 | 5.624988e-07 | 3.409384e-06 | 1.296457e-05 | 3.630333e-05 | 8.226503e-05 | 0.0001600532 | 0.0002779903 | 0.0004427165 | 0.0006588448 | 0.0009289611 | 0.001253834
N | 0.098 | 38600 | 200-1600C |  | 2.797519e-11 | 1.144684e-08 | 1.422746e-07 | 9.21302e-07 | 3.888817e-06 | 1.220897e-05 | 3.096911e-05 | 6.702746e-05 | 0.0001284974 | 0.00022406 | 0.0003622833 | 0.0005510603
C | 0.01 | 33920 | 130-2340C |  | 1.448332e-10 | 2.858269e-08 | 2.617285e-07 | 1.351337e-06 | 4.790178e-06 | 1.309097e-05 | 2.966258e-05 | 5.846246e-05 | 0.0001035739 | 0.0001688277 | 0.0002575289 | 0.0003722992
M.Hagen:
Stickstoff entgast erst ab 1600C bei p<1e-7mbar auf Werte im ppm- Bereich. Referenz: G. Hörz, E. Fromm; Z. Metallk. 61, 819, (1970)